## Sheet1
合金配料 | C | Mn | S | P | Si | Al | Ca | V | N | 价格(元/吨)
氮化钒铁FeV55N11-A | 0 | 0 | 0 | 0 | 0 | 0 | 0 | 0.56 | 0.119 | 350000
低铝硅铁 | 0 | 0 | 0 | 0 | 0.74 | 0.0008 | 0 | 0 | 0 | 6500
钒氮合金(进口) | 0 | 0 | 0 | 0 | 0 | 0 | 0 | 0.78 | 0.151 | 350000
钒铁(FeV50-A) | 0.0031 | 0 | 0.0002 | 0.0006 | 0.012 | 0 | 0 | 0.512 | 0 | 205000
钒铁(FeV50-B) | 0.0031 | 0 | 0.0002 | 0.0006 | 0.012 | 0 | 0 | 0.512 | 0 | 205000
硅铝钙 | 0 | 0 | 0 | 0 | 0.341 | 0.091 | 0.148 | 0 | 0 | 11800
硅铝合金FeAl30Si25 | 0.00374 | 0 | 0 | 0 | 0.285 | 0.317 | 0 | 0 | 0 | 1000
硅铝锰合金球 | 0 | 0.3 | 0 | 0 | 0.3 | 0.4 | 0 | 0 | 0 | 8500
硅锰面（硅锰渣） | 0.017 | 0.664 | 0.0002 | 0.0018 | 0.072 | 0 | 0 | 0 | 0 | 7600
硅铁(合格块) | 0.0006 | 0 | 0.0002 | 0.0004 | 0.767 | 0 | 0 | 0 | 0 | 6000
硅铁FeSi75-B | 0.0006 | 0 | 0.0002 | 0.0004 | 0.767 | 0 | 0 | 0 | 0 | 6000
石油焦增碳剂 | 0.96 | 0 | 0 | 0 | 0 | 0 | 0 | 0 | 0 | 4600
锰硅合金FeMn64Si27(合格块) | 0.017 | 0.664 | 0.0002 | 0.0018 | 0.172 | 0 | 0 | 0 | 0 | 8150
锰硅合金FeMn68Si18(合格块) | 0.017 | 0.664 | 0.0002 | 0.0018 | 0.172 | 0 | 0 | 0 | 0 | 8150
碳化硅(55%) | 0.3 | 0 | 0.0001 | 0 | 0.56 |  | 0 | 0 | 0 | 6100
硅钙碳脱氧剂 | 0.2256923 |  |  |  | 0.392 |  | 0.1923077 |  |  | 4000